## Sheet1
monomer weight | m = | 104 | g/mol |  |  | Solvent viscosity | ηs = | 0.059 | Pa s
bond length | l = | 1.54e-10 | m | <- c-c bond length |  | Boltzmann const | KB = | 1.3807e-23 | m2 kg s-2 K-1
characteristic ratio | Cꚙ = | 9.7 |  |  |  | Temperature | T = | 298 | K
Avogadro constant | NA = | 6.022e+23 | 1/mol
diameter | d = | 9e-10
|  | PS7 |  | PS16 |  | PS0.5
molecular weight | M = | 7000000 |  | 16000000 |  | 500000
number of bonds | n = | 134615.4 |  | 307692.3 |  | 9615.385
contour length | Lc = | 2.073077e-05 |  | 4.738462e-05 |  | 1.480769e-06
eq. end-end length | R0 = | 1.759762e-07 |  | 2.66051e-07 |  | 4.703162e-08
radius of gyration | Rg = | 7.184198e-08 |  | 1.086149e-07 |  | 1.920058e-08
overlap conc. | c* = | 3918.613 |  | 2591.919 |  | 14662.11
max. stretch ratio | L = | 117.8044 |  | 178.1035 |  | 31.48455
Kuhn Steps | L^2 = | 13877.87 |  | 31720.86 |  | 991.2768
Zimm time | λZ = | 0.001063411 |  | 0.003674805 |  | 2.030062e-05
Relaxation time | λη = | 0.03528034 |  | 0.1219174 |  | 0.0006735048
L on d | L/d = | 23034.19 |  | 52649.57 |  | 1645.299
Mark-Houwink-Sakurada: |  | [η] = KMa |  | K = | 0.08 | ml/g
|  |  |  | a = | 0.5 | (DOP is theta-solvent near lab temperature)