## Sheet1
200ppm PS16
0.5mm gap
ang. Freq. | G' | G' | G'' | G''
|  | stdev |  | stdev
[rad/s] | [Pa] | [Pa] | [Pa] | [Pa]
125.594 | 0.3223825 | 0.05005114 | 7.694495 | 0.09444825
79.2447 | 0.076835255 | 0.09498388 | 4.882045 | 0.0515693
50 | 0.0732211 | 0.003961354 | 3.080645 | 0.002623366
31.5479 | 0.03813775 | 0.0004309816 | 1.95452 | 0.001173797
19.9054 | 0.02100825 | 3.189052e-05 | 1.236595 | 0.0002192031
12.5594 | 0.0110387 | 0.0004170516 | 0.7846855 | 0.0008124657
7.92447 | 0.00686121 | 0.001391317 | 0.502745 | 0.008362245
5 | 0.002729065 | 0.0002297461 | 0.3146505 | 0.0005748778
3.15479 | 0.00180315 | 0.000520869 | 0.1997425 | 0.001320168
1.99054 | 0.0007775255 | 0.0002439115 | 0.1257585 | 0.0003684026
1.25594 | 0.000186549 | 0.0002638201 | 0.08076785 | 0.002137372
1000ppm PS7 |  |  |  |  | 1000ppm PS7 |  |  |  |  | 1000ppm PS7
0.55mm gap |  |  |  |  | 0.35mm gap |  |  |  |  | combined
ang. Freq. | G' | G' | G'' | G'' | ang. Freq. | G' | G' | G'' | G'' | ang. Freq. | G' | G' | G'' | G''
|  | stdev |  | stdev |  |  | stdev |  | stdev |  |  | stdev |  | stdev
[rad/s] | [Pa] | [Pa] | [Pa] | [Pa] | [rad/s] | [Pa] | [Pa] | [Pa] | [Pa] | [rad/s] | [Pa] | [Pa] | [Pa] | [Pa]
125.594 | 0.768456 | 0.06457865 | 8.57322 | 0.06751456 | 125.594 | 0.5411353 | 0.02908761 | 8.288063 | 0.03467843 | 125.594 | 0.6320636 | 0.1302615 | 8.402126 | 0.1616637
79.2447 | 0.38637 | 0.0294312 | 5.51995 | 0.01989798 | 79.2447 | 0.3253067 | 0.01652038 | 5.356743 | 0.02219735 | 79.2447 | 0.349732 | 0.03836182 | 5.422026 | 0.09130317
50 | 0.230291 | 0.001607961 | 3.546515 | 0.003061772 | 50 | 0.197028 | 0.001041294 | 3.4423 | 0.00834045 | 50 | 0.2103332 | 0.01825148 | 3.483986 | 0.05740518
31.5479 | 0.1243505 | 0.001393707 | 2.28285 | 0.002687006 | 31.5479 | 0.1060683 | 0.0002574186 | 2.21185 | 0.004292831 | 31.5479 | 0.1133812 | 0.01003942 | 2.24025 | 0.03902972
19.9054 | 0.06205735 | 0.0002264863 | 1.45947 | 0.003620387 | 19.9054 | 0.05154297 | 6.538137e-05 | 1.412053 | 0.003270999 | 19.9054 | 0.05574872 | 0.005760264 | 1.43102 | 0.02613673
12.5594 | 0.0311666 | 0.001695925 | 0.9290075 | 0.001522401 | 12.5594 | 0.02366363 | 0.0001588676 | 0.8983647 | 0.001464329 | 12.5594 | 0.02666482 | 0.00419762 | 0.9106218 | 0.0168329
7.92447 | 0.0148952 | 0.0001190768 | 0.5895625 | 0.0004985103 | 7.92447 | 0.010514 | 0.0002451347 | 0.5696037 | 0.001023433 | 7.92447 | 0.01226648 | 0.002406671 | 0.5775872 | 0.01095867
5 | 0.00827069 | 0.0006723878 | 0.3723025 | 0.001339967 | 5 | 0.00571775 | 0.0005810341 | 0.3606057 | 0.001303407 | 5 | 0.006738926 | 0.001495686 | 0.3652844 | 0.006507157
3.15479 | 0.00372291 | 0.0006855966 | 0.2369455 | 0.000993485 | 3.15479 | 0.00259993 | 0.0004056388 | 0.2274717 | 0.0006222036 | 3.15479 | 0.003049122 | 0.0007603337 | 0.2312612 | 0.005231288
1.99054 | 0.00231397 | 0.0001550827 | 0.145592 | 0.005873229 | 1.99054 | 0.001118915 | 0.0002645572 | 0.1442247 | 0.0008132603 | 1.99054 | 0.001596937 | 0.0006851678 | 0.1447716 | 0.003084685
1.25594 | 0.0007264 | 0.001027285 | 0.09344015 | 0.001387556 | 1.25594 | 0.0006337533 | 0.0005881409 | 0.09054153 | 0.0005259628 | 1.25594 | 0.000838515 | 0.0006311227 | 0.09170098 | 0.001772072