## Sheet1
200ppmPS16:
Angular frequency | G' | G' std | G'' | G'' std
rad/s | Pa |  | Pa
125.594 | 0.3223825 | 0.05005114 | 7.694495 | 0.09444825
79.2447 | 0.076835255 | 0.09498388 | 4.882045 | 0.0515693
50 | 0.0732211 | 0.003961354 | 3.080645 | 0.002623366
31.5479 | 0.03813775 | 0.0004309816 | 1.95452 | 0.001173797
19.9054 | 0.02100825 | 3.189052e-05 | 1.236595 | 0.0002192031
12.5594 | 0.0110387 | 0.0004170516 | 0.7846855 | 0.0008124657
7.92447 | 0.00686121 | 0.001391317 | 0.502745 | 0.008362245
5 | 0.002729065 | 0.0002297461 | 0.3146505 | 0.0005748778
3.15479 | 0.00180315 | 0.000520869 | 0.1997425 | 0.001320168
1.99054 | 0.0007775255 | 0.0002439115 | 0.1257585 | 0.0003684026
1.25594 | 0.000186549 | 0.0002638201 | 0.08076785 | 0.002137372