## Sheet1
1000ppm PS7:
Angular frequency | G' | G' std | G'' | G'' std
rad/s | Pa |  | Pa
125.594 | 0.6320636 | 0.1302615 | 8.402126 | 0.1616637
79.2447 | 0.349732 | 0.03836182 | 5.422026 | 0.09130317
50 | 0.2103332 | 0.01825148 | 3.483986 | 0.05740518
31.5479 | 0.1133812 | 0.01003942 | 2.24025 | 0.03902972
19.9054 | 0.05574872 | 0.005760264 | 1.43102 | 0.02613673
12.5594 | 0.02666482 | 0.00419762 | 0.9106218 | 0.0168329
7.92447 | 0.01226648 | 0.002406671 | 0.5775872 | 0.01095867
5 | 0.006738926 | 0.001495686 | 0.3652844 | 0.006507157
3.15479 | 0.003049122 | 0.0007603337 | 0.2312612 | 0.005231288
1.99054 | 0.001596937 | 0.0006851678 | 0.1447716 | 0.003084685
1.25594 | 0.000838515 | 0.0006311227 | 0.09170098 | 0.001772072