## Sheet1
1000 ppm PS7 |  |  | c -> 0 extrapolation PS8.6 | [5 empty] | 10000 ppm PS8.6
omega | G' | G'' |  |  | omega | G' |  |  |  |  | omega | G'
125.594 | 0.722792 | 8.52548 | 115.0735 | 289.9047 | 18.31452 | 0.02899047 | 106 | 1.856536 | 23.17142 | 1.139283 | 3.687847 | 0.00379761
79.2447 | 0.407181 | 5.50588 | 145.9721 | 519.9712 | 23.23218 | 0.05199712 | 154 | 2.01875 | 32.4251 | 2.103349 | 5.160615 | 0.007011163
50 | 0.229154 | 3.54868 | 282.1196 | 2102.248 | 44.90072 | 0.2102248 | 420 | 2.454479 | 40.42142 | 3.163394 | 6.433268 | 0.01054465
31.5479 | 0.123365 | 2.28095 | 395.556 | 3367.392 | 62.9547 | 0.3367392 | 540 | 2.563623 | 54.11799 | 5.428387 | 8.613146 | 0.01809462
19.9054 | 0.0618972 | 1.45691 | 638.4539 | 6587.196 | 101.6131 | 0.6587196 | 1040 | 2.848263 | 73.22362 | 9.465982 | 11.6539 | 0.03155327
12.5594 | 0.0299674 | 0.927931 | 684.1791 | 8882.099 | 108.8905 | 0.8882099 | 1420 | 2.983518 | 106.2131 | 18.37264 | 16.90435 | 0.06124212
7.92447 | 0.0149794 | 0.58921 | 933.3134 | 12166.08 | 148.5414 | 1.216608 | 2520 | 3.23263 | 141.0999 | 29.73676 | 22.45675 | 0.09912252
5 | 0.00779524 | 0.37325 | 1640.714 | 23144.12 | 261.1278 | 2.314412 | 3420 | 3.365256 | 201.9876 | 50.53705 | 32.14732 | 0.1684568
3.15479 | 0.0042077 | 0.236243 | 2615.918 | 33114.04 | 416.3363 | 3.311404 | 6060 | 3.613702 | 326.5751 | 94.79911 | 51.97604 | 0.315997
1.99054 | 0.00242363 | 0.149745 | 3468.838 | 44709.35 | 552.0827 | 4.470935 |  |  | 451.6835 | 134.9611 | 71.88767 | 0.4498703
1.25594 | 0.0014528 | 0.0944213 | 6553.12 | 72774.66 | 1042.961 | 7.277466 |  |  | 711.983 | 239.6328 | 113.3156 | 0.7987761
|  |  | 8334.6 | 85216.97 | 1326.493 | 8.521697 |  |  | 1133.169 | 357.8218 | 180.3494 | 1.192739
|  |  | 15978.84 | 127382.7 | 2543.112 | 12.73827 |  |  | 2252.009 | 619.1506 | 358.4183 | 2.063835
|  |  | 21465.45 | 209870.3 | 3416.333 | 20.98703 |  |  | 3128.922 | 795.1659 | 497.9834 | 2.650553
|  |  | 38368.92 | 268192.3 | 6106.603 | 26.81923 |  |  | 5043.255 | 1041.082 | 802.659 | 3.470274
[9 empty] | 8158.832 | 1403.666 | 1298.518 | 4.678885
|  |  | @article{johnson1970infinite, | [5 empty] | 12993.97 | 1929.447 | 2068.054 | 6.431489
|  |  | title={Infinite-dilution viscoelastic properties of polystyrene in $\theta$-solvents and good solvents}, | [5 empty] | 20489.79 | 2593.711 | 3261.051 | 8.645703
|  |  | author={Johnson, Robert M and Schrag, John L and Ferry, John D}, | [5 empty] | 37700.83 | 3912.34 | 6000.273 | 13.04113
|  |  | journal={Polymer Journal}, | [5 empty] | 53542.64 | 4890.807 | 8521.575 | 16.30269
volume={1},
|  |  | number={6}, | [5 empty] | @article{schrag1971application,
|  |  | pages={742--749}, | [5 empty] | title={Application of the Birnboim multiple lumped resonator principle to viscoelastic measurements of dilute macromolecular solutions},
|  |  | year={1970}, | [5 empty] | author={Schrag, John L and Johnson, Robert M},
|  |  | publisher={Nature Publishing Group} | [5 empty] | journal={Review of Scientific Instruments},
|  |  | } | [5 empty] | volume={42},
number={2},
pages={224--232},
year={1971},
publisher={American Institute of Physics}
}