## 1000ppm PS7
SAOS - 1000ppm PS7
Amp sweep, 30 rad/s |  |  |  | Freq sweep, 20% strain
Oscillation strain | Tan(delta) | Storage modulus | Loss modulus | Angular frequency | Storage modulus | Loss modulus | Tan(delta) | Complex viscosity
% |  | Pa | Pa | rad/s | Pa | Pa |  | Pa.s
0.0993469 | 20.4078 | 0.0982842 | 2.00577 | 125.594 | 0.722792 | 8.52548 | 11.7952 | 0.0681246
0.138042 | 30.8814 | 0.0715685 | 2.21013 | 79.2447 | 0.407181 | 5.50588 | 13.5219 | 0.0696692
0.191815 | 16.4711 | 0.126483 | 2.08333 | 50 | 0.229154 | 3.54868 | 15.486 | 0.0711215
0.266536 | 16.251 | 0.128964 | 2.09579 | 31.5479 | 0.123365 | 2.28095 | 18.4894 | 0.0724071
0.37033 | 16.3302 | 0.130161 | 2.12555 | 19.9054 | 0.0618972 | 1.45691 | 23.5375 | 0.0732577
0.514579 | 21.7497 | 0.100345 | 2.18247 | 12.5594 | 0.0299674 | 0.927931 | 30.9647 | 0.0739217
0.714991 | 19.1467 | 0.114871 | 2.1994 | 7.92447 | 0.0149794 | 0.58921 | 39.3348 | 0.0743774
0.993473 | 17.9668 | 0.11942 | 2.1456 | 5 | 0.00779524 | 0.37325 | 47.8818 | 0.0746663
1.3804 | 18.4437 | 0.116805 | 2.15432 | 3.15479 | 0.0042077 | 0.236243 | 56.1455 | 0.0748959
1.91812 | 19.3472 | 0.11181 | 2.16321 | 1.99054 | 0.00242363 | 0.149745 | 61.7852 | 0.0752382
2.66524 | 18.9757 | 0.11412 | 2.1655 | 1.25594 | 0.0014528 | 0.0944213 | 64.9928 | 0.0751885
3.70325 | 18.8713 | 0.114872 | 2.16778
5.14571 | 18.8305 | 0.115266 | 2.17052
7.1498 | 19.1332 | 0.113534 | 2.17228
9.93487 | 18.9791 | 0.114383 | 2.1709
13.8042 | 19.1136 | 0.113607 | 2.17144
19.1809 | 19.1285 | 0.113492 | 2.17094
26.6513 | 19.147 | 0.113385 | 2.17098
37.0327 | 19.2359 | 0.112844 | 2.17065
51.4559 | 19.2862 | 0.112556 | 2.17079
71.4984 | 19.4846 | 0.111408 | 2.17073
99.3489 | 19.7815 | 0.109719 | 2.17042
138.045 | 20.2783 | 0.107012 | 2.17001
191.809 | 21.0565 | 0.10301 | 2.16903
266.511 | 22.2019 | 0.0976508 | 2.16803
370.323 | 23.7534 | 0.0911475 | 2.16506
514.576 | 25.6041 | 0.0843975 | 2.16092
714.986 | 27.4335 | 0.0786051 | 2.15641
993.486 | 28.7321 | 0.0749106 | 2.15234

## 200ppm PS16
SAOS - 200ppm PS16
Amp sweep, 30 rad/s |  |  |  | Freq sweep, 20% strain
Oscillation strain | Tan(delta) | Storage modulus | Loss modulus | Angular frequency | Storage modulus | Loss modulus | Tan(delta) | Complex viscosity
% |  | Pa | Pa | rad/s | Pa | Pa |  | Pa.s
0.0993499 | 45.7101 | 0.0406115 | 1.85635 | 125.594 | 0.286991 | 7.62771 | 26.5782 | 0.0607759
0.138057 | -477.51 | -0.00415018 | 1.98178 | 79.2447 | 0.143999 | 4.84558 | 33.6503 | 0.0611741
0.191817 | 69.2369 | 0.0278852 | 1.93068 | 50 | 0.07042 | 3.07879 | 43.7205 | 0.0615919
0.266517 | 77.8247 | 0.0246877 | 1.92131 | 31.5479 | 0.0384425 | 1.95369 | 50.821 | 0.0619399
0.370323 | 48.5961 | 0.0389153 | 1.89113 | 19.9054 | 0.0209857 | 1.23675 | 58.9326 | 0.0621402
0.514587 | 56.3068 | 0.0329692 | 1.85639 | 12.5594 | 0.0113336 | 0.784111 | 69.1849 | 0.0624386
0.714977 | 84.4848 | 0.0221478 | 1.87116 | 7.92447 | 0.0058774 | 0.496832 | 84.5325 | 0.0627004
0.993473 | 53.8565 | 0.0347285 | 1.87036 | 5 | 0.00289152 | 0.314244 | 108.678 | 0.0628515
1.38045 | 47.3981 | 0.0391795 | 1.85703 | 3.15479 | 0.00143484 | 0.198809 | 138.559 | 0.0630197
1.91805 | 57.1994 | 0.032736 | 1.87249 | 1.99054 | 0.000949997 | 0.125498 | 132.104 | 0.0630491
2.66512 | 48.0123 | 0.0386261 | 1.85452 | 1.25594 | 0.000373098 | 0.0792565 | 212.429 | 0.0631059
3.70333 | 48.4179 | 0.0383552 | 1.85708
5.14566 | 50.8981 | 0.0364416 | 1.85481
7.14984 | 50.6555 | 0.0366438 | 1.8562
9.93464 | 51.6111 | 0.0360145 | 1.85875
13.8046 | 51.9436 | 0.0357609 | 1.85755
19.1807 | 51.479 | 0.036061 | 1.85638
26.6516 | 51.765 | 0.0358807 | 1.85737
37.0327 | 51.5169 | 0.0360329 | 1.8563
51.4563 | 51.5201 | 0.0360309 | 1.85631
71.4989 | 51.8681 | 0.0357935 | 1.85654
99.3459 | 52.1105 | 0.035623 | 1.85633
138.043 | 52.6851 | 0.0352423 | 1.85674
191.809 | 53.6827 | 0.0345875 | 1.85675
266.517 | 55.0642 | 0.033722 | 1.85688
370.325 | 56.7373 | 0.0327383 | 1.85748
514.562 | 58.4402 | 0.03178 | 1.85723
714.987 | 59.6622 | 0.0311233 | 1.85689
993.47 | 59.8013 | 0.0310472 | 1.85665

## mixture
SAOS - 1000ppm PS7 + 200ppm PS16
Amp sweep, 30 rad/s |  |  |  | Freq sweep, 20% strain
Oscillation strain | Tan(delta) | Storage modulus | Loss modulus | Angular frequency | Storage modulus | Loss modulus | Tan(delta) | Complex viscosity
% |  | Pa | Pa | rad/s | Pa | Pa |  | Pa.s
0.0993513 | 13.9462 | 0.156106 | 2.17708 | 125.594 | 0.759589 | 8.48869 | 11.1754 | 0.0678582
0.138049 | 16.5736 | 0.132786 | 2.20074 | 79.2447 | 0.461365 | 5.49757 | 11.9159 | 0.0696185
0.191809 | 13.8894 | 0.156423 | 2.17261 | 50 | 0.277289 | 3.55555 | 12.8225 | 0.0713269
0.266531 | 14.7888 | 0.149434 | 2.20995 | 31.5479 | 0.161046 | 2.29708 | 14.2634 | 0.0729911
0.370325 | 14.5471 | 0.149323 | 2.17222 | 19.9054 | 0.0892232 | 1.47513 | 16.5331 | 0.0742429
0.514565 | 13.9581 | 0.155904 | 2.17612 | 12.5594 | 0.0492576 | 0.94512 | 19.1873 | 0.075354
0.714988 | 15.0127 | 0.146073 | 2.19295 | 7.92447 | 0.0279488 | 0.603494 | 21.5928 | 0.0762374
0.993473 | 14.2596 | 0.152804 | 2.17893 | 5 | 0.0167693 | 0.384222 | 22.9122 | 0.0769175
1.38042 | 14.22 | 0.15314 | 2.17765 | 3.15479 | 0.0109224 | 0.24441 | 22.3769 | 0.0775502
1.91809 | 14.682 | 0.149007 | 2.18771 | 1.99054 | 0.00796132 | 0.155333 | 19.5109 | 0.078138
2.66517 | 14.6294 | 0.149094 | 2.18114 | 1.25594 | 0.00618853 | 0.0987697 | 15.9601 | 0.0787961
3.70326 | 14.5793 | 0.14982 | 2.18427
5.14566 | 14.4454 | 0.15111 | 2.18284
7.14989 | 14.5502 | 0.150217 | 2.18568
9.93472 | 14.5163 | 0.150459 | 2.18411
13.8042 | 14.517 | 0.150399 | 2.18334
19.181 | 14.563 | 0.149981 | 2.18416
26.6518 | 14.6009 | 0.149545 | 2.1835
37.0324 | 14.657 | 0.148963 | 2.18336
51.4567 | 14.7831 | 0.147707 | 2.18357
71.4964 | 14.9996 | 0.145581 | 2.18366
99.3477 | 15.3357 | 0.142376 | 2.18343
138.045 | 15.8262 | 0.137925 | 2.18283
191.81 | 16.5347 | 0.131936 | 2.18152
266.519 | 17.4962 | 0.124598 | 2.18
370.324 | 18.7028 | 0.116382 | 2.17668
514.568 | 20.0042 | 0.108611 | 2.17268
714.988 | 21.0205 | 0.103184 | 2.16897
993.448 | 21.4537 | 0.101047 | 2.16783