## 200ppm_PS16
200ppmPS16:
Angular frequency | Storage modulus | Loss modulus
rad/s | Pa | Pa
125.594 | 0.286991 | 7.62771
79.2447 | 0.143999 | 4.84558
50 | 0.07042 | 3.07879
31.5479 | 0.038443 | 1.95369
19.9054 | 0.020986 | 1.23675
12.5594 | 0.011334 | 0.784111
7.92447 | 0.005877 | 0.496832
5 | 0.002892 | 0.314244
3.15479 | 0.001435 | 0.198809
1.99054 | 0.00095 | 0.125498
1.25594 | 0.000373 | 0.079257

## 1000ppm_PS7
1000ppm PS7:
Angular frequency | Storage modulus | Loss modulus
rad/s | Pa | Pa
125.594 | 0.722792 | 8.52548
79.2447 | 0.407181 | 5.50588
50 | 0.229154 | 3.54868
31.5479 | 0.123365 | 2.28095
19.9054 | 0.061897 | 1.45691
12.5594 | 0.029967 | 0.927931
7.92447 | 0.014979 | 0.58921
5 | 0.007795 | 0.37325
3.15479 | 0.004208 | 0.236243
1.99054 | 0.002424 | 0.149745
1.25594 | 0.001453 | 0.094421