## PS7
200ppm PS 7M |  | 500ppm PS 7M |  | 1000ppm PS 7M
t-tc | D | t-tc | D | t-tc | D
[s] | [mm] | [s] | [mm] | [s] | [mm]
-0.0822 | 1.005 | -0.056 | 0.94975 | -0.04867 | 0.99497
-0.0807 | 1 | -0.05433333 | 0.94472 | -0.04733286 | 0.98492
-0.0787 | 0.99497 | -0.05183333 | 0.93467 | -0.045835 | 0.9799
-0.076034 | 0.98995 | -0.05033333 | 0.92965 | -0.0445 | 0.97487
-0.0742 | 0.98492 | -0.049 | 0.92462 | -0.04333 | 0.96985
-0.072366 | 0.9799 | -0.04766667 | 0.9196 | -0.042334 | 0.96482
-0.07036714 | 0.97487 | -0.04666667 | 0.91457 | -0.04133 | 0.9598
-0.0685325 | 0.96985 | -0.0455 | 0.90955 | -0.040334 | 0.95477
-0.06636667 | 0.96482 | -0.04433333 | 0.90452 | -0.03933 | 0.94975
-0.06437 | 0.9598 | -0.0431675 | 0.8995 | -0.038334 | 0.94472
-0.06307 | 0.95477 | -0.042 | 0.89447 | -0.03733 | 0.9397
-0.061035 | 0.94975 | -0.041 | 0.88945 | -0.036334 | 0.93467
-0.059575 | 0.94472 | -0.039666 | 0.88442 | -0.03533 | 0.92965
-0.057865 | 0.9397 | -0.03867 | 0.8794 | -0.03466667 | 0.92462
-0.05636714 | 0.93467 | -0.0378325 | 0.87437 | -0.034 | 0.9196
-0.054865 | 0.92965 | -0.036835 | 0.86935 | -0.03333333 | 0.91457
-0.05353333 | 0.92462 | -0.0358325 | 0.86432 | -0.0325 | 0.90955
-0.0517 | 0.9196 | -0.035 | 0.8593 | -0.03166667 | 0.90452
-0.050535 | 0.91457 | -0.034 | 0.85427 | -0.030835 | 0.8995
-0.0492 | 0.90955 | -0.0325 | 0.84422 | -0.03 | 0.89447
-0.0477 | 0.90452 | -0.03167 | 0.8392 | -0.02933 | 0.88945
-0.0465325 | 0.8995 | -0.031 | 0.83417 | -0.028835 | 0.88442
-0.045535 | 0.89447 | -0.030165 | 0.82915 | -0.028165 | 0.8794
-0.044366 | 0.88945 | -0.0295 | 0.82412 | -0.02733333 | 0.87437
-0.04303333 | 0.88442 | -0.028835 | 0.8191 | -0.02667 | 0.86935
-0.042035 | 0.8794 | -0.028 | 0.81407 | -0.026 | 0.86432
-0.0412825 | 0.87437 | -0.02733 | 0.80905 | -0.025 | 0.85427
-0.0402 | 0.86935 | -0.02666667 | 0.80402 | -0.024165 | 0.84925
-0.0392 | 0.86432 | -0.026 | 0.79899 | -0.0235 | 0.84422
-0.0382 | 0.8593 | -0.0255 | 0.79397 | -0.02266667 | 0.83417
-0.037034 | 0.85427 | -0.025 | 0.78894 | -0.022 | 0.82915
-0.03603 | 0.84925 | -0.02433333 | 0.78392 | -0.0215 | 0.82412
-0.035034 | 0.84422 | -0.02367 | 0.77889 | -0.021 | 0.8191
-0.033366 | 0.83417 | -0.023165 | 0.77387 | -0.0205 | 0.81407
-0.0317 | 0.82412 | -0.0225 | 0.76884 | -0.02 | 0.80905
-0.0302 | 0.81407 | -0.022 | 0.76382 | -0.0195 | 0.80402
-0.02937 | 0.80905 | -0.0215 | 0.75879 | -0.01866667 | 0.79397
-0.0285325 | 0.80402 | -0.021 | 0.75377 | -0.017835 | 0.78392
-0.0277 | 0.79899 | -0.0205 | 0.74874 | -0.01733 | 0.77889
-0.02703333 | 0.79397 | -0.02 | 0.74372 | -0.017 | 0.77387
-0.0258675 | 0.78392 | -0.0195 | 0.73869 | -0.01667 | 0.76884
-0.0245325 | 0.77387 | -0.019 | 0.73367 | -0.01633 | 0.76382
-0.02336667 | 0.76382 | -0.0185 | 0.72864 | -0.016 | 0.75879
-0.0227 | 0.75879 | -0.017835 | 0.71859 | -0.01567 | 0.75377
-0.0222 | 0.75377 | -0.01733 | 0.71357 | -0.01533 | 0.74874
-0.0217 | 0.74874 | -0.016835 | 0.70854 | -0.014835 | 0.74372
-0.0212 | 0.74372 | -0.016165 | 0.69849 | -0.014165 | 0.73367
-0.0205335 | 0.73869 | -0.0155 | 0.68844 | -0.01367 | 0.72362
-0.020033 | 0.73367 | -0.015 | 0.68342 | -0.01333 | 0.71859
-0.0195335 | 0.72864 | -0.01467 | 0.67839 | -0.013 | 0.71357
-0.019033 | 0.72362 | -0.01433 | 0.67337 | -0.01267 | 0.70854
-0.0187 | 0.71859 | -0.014 | 0.66834 | -0.01233 | 0.70352
-0.0182 | 0.71357 | -0.01367 | 0.66332 | -0.011835 | 0.69347
-0.0177 | 0.70854 | -0.01333 | 0.65829 | -0.01133 | 0.68342
-0.017367 | 0.70352 | -0.013 | 0.65327 | -0.011 | 0.67337
-0.0168665 | 0.69849 | -0.0125 | 0.64322 | -0.01067 | 0.66834
-0.016367 | 0.69347 | -0.012 | 0.63317 | -0.01033 | 0.66332
-0.016033 | 0.68844 | -0.01167 | 0.62814 | -0.01 | 0.65327
-0.0155335 | 0.68342 | -0.01133 | 0.62312 | -0.00967 | 0.64824
-0.0148665 | 0.67337 | -0.010835 | 0.61307 | -0.00933 | 0.64322
-0.014367 | 0.66834 | -0.01033 | 0.60302 | -0.009 | 0.63317
-0.014033 | 0.66332 | -0.009835 | 0.59296 | -0.00867 | 0.62312
-0.0137 | 0.65829 | -0.00933 | 0.58291 | -0.00833 | 0.61307
-0.013367 | 0.65327 | -0.009 | 0.57286 | -0.008 | 0.60804
-0.0128665 | 0.64322 | -0.00867 | 0.56281 | -0.00767 | 0.59799
-0.0122 | 0.63317 | -0.00833 | 0.55779 | -0.00733 | 0.59296
-0.0115335 | 0.62312 | -0.008 | 0.55276 | -0.007 | 0.57789
-0.011033 | 0.61307 | -0.00767 | 0.54271 | -0.00667 | 0.57286
-0.0107 | 0.60804 | -0.00733 | 0.53266 | -0.00633 | 0.56281
-0.010367 | 0.60302 | -0.007 | 0.52261 | -0.006 | 0.54774
-0.010033 | 0.59296 | -0.00667 | 0.51256 | -0.00567 | 0.53769
-0.0095335 | 0.58291 | -0.00633 | 0.50251 | -0.00533 | 0.52764
-0.009033 | 0.57286 | -0.006 | 0.49246 | -0.005 | 0.51256
-0.0085335 | 0.56281 | -0.00567 | 0.48241 | -0.00467 | 0.50251
-0.008033 | 0.55276 | -0.00533 | 0.47236 | -0.00433 | 0.48744
-0.0077 | 0.54271 | -0.005 | 0.46231 | -0.004 | 0.47236
-0.007367 | 0.53266 | -0.00467 | 0.44724 | -0.00367 | 0.45729
-0.007033 | 0.52261 | -0.00433 | 0.43216 | -0.00333 | 0.44221
-0.0067 | 0.51256 | -0.004 | 0.42211 | -0.003 | 0.42211
-0.006367 | 0.50251 | -0.00367 | 0.40704 | -0.00267 | 0.40704
-0.006033 | 0.49246 | -0.00333 | 0.39196 | -0.00233 | 0.38693
-0.0057 | 0.48241 | -0.003 | 0.37688 | -0.002 | 0.36683
-0.005367 | 0.47236 | -0.00267 | 0.36181 | -0.00167 | 0.34673
-0.005033 | 0.46231 | -0.00233 | 0.34171 | -0.00133 | 0.32161
-0.0047 | 0.45226 | -0.002 | 0.32161 | -0.001 | 0.30151
-0.004367 | 0.44221 | -0.00167 | 0.30653 | -0.00067 | 0.27136
-0.004033 | 0.42211 | -0.00133 | 0.28141 | -0.00033 | 0.25126
-0.0037 | 0.41206 | -0.001 | 0.26131 | 0 | 0.22111
-0.003367 | 0.39196 | -0.00067 | 0.24121 | 0.00033 | 0.19095
-0.003033 | 0.37688 | -0.00033 | 0.21608 | 0.00067 | 0.16583
-0.0027 | 0.36181 | 0 | 0.19095 | 0.001 | 0.14573
-0.002367 | 0.34171 | 0.00033 | 0.1608 | 0.0015 | 0.13065
-0.002033 | 0.31658 | 0.00067 | 0.1407 | 0.0035 | 0.1206
-0.0017 | 0.29648 | 0.001 | 0.12563 | 0.00533 | 0.11558
-0.001367 | 0.27136 | 0.00133 | 0.1206 | 0.00806667 | 0.11055
-0.001033 | 0.24623 | 0.00167 | 0.11558 | 0.010335 | 0.10553
-0.0007 | 0.21608 | 0.0025 | 0.11055 | 0.01420333 | 0.1005
-0.000367 | 0.1809 | 0.0035 | 0.10553 | 0.01805667 | 0.095477
-3.3e-05 | 0.14573 | 0.0055 | 0.1005 | 0.0227619 | 0.090452
0.0003 | 0.11558 | 0.008066 | 0.095477 | 0.02870812 | 0.085427
0.000633 | 0.10553 | 0.01083333 | 0.090452 | 0.03648276 | 0.080402
0.000967 | 0.1005 | 0.01388833 | 0.085427 | 0.041866 | 0.075377
0.0019666 | 0.095477 | 0.01863783 | 0.080402 | 0.04869543 | 0.070352
0.002967 | 0.090452 | 0.0231675 | 0.075377 | 0.0590005 | 0.065327
0.004466625 | 0.085427 | 0.02683333 | 0.070352 | 0.06243688 | 0.060302
0.0063 | 0.080402 | 0.034571429 | 0.065327 | 0.07471977 | 0.055276
0.009133357 | 0.075377 | 0.042280684 | 0.060302 | 0.08307217 | 0.050251
0.0131333 | 0.070352 | 0.050423077 | 0.055276 | 0.101342392 | 0.045226
0.016204857 | 0.065327 | 0.056411765 | 0.050251 | 0.122888863 | 0.040201
0.0204333 | 0.060302 | 0.065657417 | 0.045226 | 0.139119089 | 0.035176
0.02421675 | 0.055276 | 0.07715475 | 0.040201 | 0.161276819 | 0.030151
0.02846665 | 0.050251 | 0.090559518 | 0.035176 | 0.1701961 | 0.025126
0.036988161 | 0.045226 | 0.112773079 | 0.030151 | 0.1828431104 | 0.020101
0.0449905 | 0.040201 | 0.1276666315 | 0.020101 | 0.1886667 | 0.015075
0.052693948 | 0.035176
0.064035666 | 0.030151
0.0710179 | 0.025126
0.0753 | 0.015075

## PS16
5ppm PS 16M |  | 10ppm PS 16M |  | 20ppm PS 16M |  | 50ppm PS 16M |  | 100ppm PS 16M |  | 200ppm PS 16M
t-tc | D | t-tc | D | t-tc | D | t-tc | D | t-tc | D | t-tc | D
[s] | [mm] | [s] | [mm] | [s] | [mm] | [s] | [mm] | [s] | [mm] | [s] | [mm]
-0.03915 | 0.87437 | -0.098675 | 1.005 | -0.062 | 0.9598 | -0.0505 | 0.9196 | -0.066 | 0.96985 | -0.05233333 | 0.91457
-0.0387 | 0.86935 | -0.097125 | 1 | -0.060666 | 0.95477 | -0.04966667 | 0.91457 | -0.065165 | 0.96482 | -0.051 | 0.90955
-0.037705263 | 0.86432 | -0.09388696 | 0.99497 | -0.0591675 | 0.94975 | -0.04816667 | 0.90955 | -0.063167 | 0.9598 | -0.049334 | 0.90452
-0.0367 | 0.8593 | -0.091225 | 0.98995 | -0.0575 | 0.94472 | -0.046835 | 0.90452 | -0.06133 | 0.95477 | -0.0475 | 0.89447
-0.03585 | 0.85427 | -0.0878 | 0.98492 | -0.05633 | 0.9397 | -0.0455 | 0.8995 | -0.06016667 | 0.94975 | -0.046165 | 0.88945
-0.0347 | 0.84925 | -0.084575 | 0.9799 | -0.05483375 | 0.93467 | -0.04433 | 0.89447 | -0.058334 | 0.94472 | -0.045 | 0.88442
-0.034117647 | 0.84422 | -0.0823625 | 0.97487 | -0.05333 | 0.92965 | -0.043334 | 0.88945 | -0.056666 | 0.9397 | -0.044 | 0.8794
-0.033 | 0.8392 | -0.07941818 | 0.96985 | -0.052 | 0.92462 | -0.042165 | 0.88442 | -0.055 | 0.93467 | -0.04283333 | 0.87437
-0.0323 | 0.83417 | -0.07681111 | 0.96482 | -0.05067 | 0.9196 | -0.041 | 0.8794 | -0.0535 | 0.92965 | -0.04167 | 0.86935
-0.03154 | 0.82915 | -0.0746 | 0.9598 | -0.04916625 | 0.91457 | -0.039835 | 0.87437 | -0.0525 | 0.92462 | -0.040666 | 0.86432
-0.030671429 | 0.82412 | -0.072576471 | 0.95477 | -0.046666714 | 0.90452 | -0.039 | 0.86935 | -0.05116667 | 0.9196 | -0.03967 | 0.8593
-0.02945 | 0.81407 | -0.07055 | 0.94975 | -0.045333 | 0.8995 | -0.038165 | 0.86432 | -0.04966667 | 0.91457 | -0.0388325 | 0.85427
-0.02875 | 0.80905 | -0.068311111 | 0.94472 | -0.044166667 | 0.89447 | -0.0371675 | 0.8593 | -0.0485 | 0.90955 | -0.038 | 0.84925
-0.0281 | 0.80402 | -0.0662 | 0.9397 | -0.042 | 0.88442 | -0.036165 | 0.85427 | -0.0471675 | 0.90452 | -0.037 | 0.84422
-0.0274 | 0.79899 | -0.064611765 | 0.93467 | -0.039833333 | 0.87437 | -0.0351675 | 0.84925 | -0.04633 | 0.8995 | -0.035835 | 0.8392
-0.02675 | 0.79397 | -0.062233333 | 0.92965 | -0.038667 | 0.86935 | -0.03433 | 0.84422 | -0.04511167 | 0.89447 | -0.035 | 0.83417
-0.026 | 0.78894 | -0.0606 | 0.92462 | -0.0376666 | 0.86432 | -0.033334 | 0.8392 | -0.044 | 0.88945 | -0.034165 | 0.82915
-0.0253 | 0.78392 | -0.05904 | 0.9196 | -0.036667 | 0.8593 | -0.032 | 0.82915 | -0.0425 | 0.88442 | -0.0335 | 0.82412
-0.0247 | 0.77889 | -0.057114286 | 0.91457 | -0.0361665 | 0.85427 | -0.031165 | 0.82412 | -0.040666 | 0.87437 | -0.032835 | 0.8191
-0.0241 | 0.77387 | -0.0555 | 0.90955 | -0.035333333 | 0.84925 | -0.0301675 | 0.8191 | -0.0395 | 0.86935 | -0.032 | 0.81407
-0.02366 | 0.76884 | -0.053773333 | 0.90452 | -0.03416675 | 0.84422 | -0.0288325 | 0.80905 | -0.038334 | 0.86432 | -0.031165 | 0.80905
-0.0229 | 0.76382 | -0.052133333 | 0.8995 | -0.033333 | 0.8392 | -0.0275 | 0.79899 | -0.036666 | 0.85427 | -0.0305 | 0.80402
-0.0223 | 0.75879 | -0.05068 | 0.89447 | -0.0325 | 0.83417 | -0.0261675 | 0.78894 | -0.03567 | 0.84925 | -0.029835 | 0.79899
-0.0218 | 0.75377 | -0.0498 | 0.88945 | -0.031667 | 0.82915 | -0.0248325 | 0.77889 | -0.034666 | 0.84422 | -0.029 | 0.79397
-0.0213 | 0.74874 | -0.0481 | 0.88442 | -0.03083325 | 0.82412 | -0.02366667 | 0.76884 | -0.033 | 0.83417 | -0.02833 | 0.78894
-0.020816667 | 0.74372 | -0.0466 | 0.8794 | -0.0295 | 0.81407 | -0.02266667 | 0.75879 | -0.031334 | 0.82412 | -0.02766667 | 0.78392
-0.020466667 | 0.73869 | -0.0454 | 0.87437 | -0.028667 | 0.80905 | -0.02166667 | 0.74874 | -0.0298325 | 0.81407 | -0.027 | 0.77889
-0.0199 | 0.73367 | -0.0442 | 0.86935 | -0.028 | 0.80402 | -0.02066667 | 0.73869 | -0.0285 | 0.80402 | -0.02633333 | 0.77387
-0.01945 | 0.72864 | -0.0431 | 0.86432 | -0.027 | 0.79397 | -0.01966667 | 0.72864 | -0.02767 | 0.79899 | -0.0255 | 0.76884
-0.0189 | 0.72362 | -0.042 | 0.8593 | -0.026333 | 0.78894 | -0.019 | 0.72362 | -0.027 | 0.79397 | -0.025 | 0.76382
-0.018 | 0.71357 | -0.041 | 0.85427 | -0.025666667 | 0.78392 | -0.0185 | 0.71859 | -0.02633 | 0.78894 | -0.0245 | 0.75879
-0.0175 | 0.70854 | -0.0397 | 0.84925 | -0.025 | 0.77889 | -0.017835 | 0.70854 | -0.02566667 | 0.78392 | -0.023835 | 0.75377
-0.01715 | 0.70352 | -0.0386 | 0.84422 | -0.024333333 | 0.77387 | -0.01733 | 0.70352 | -0.025 | 0.77889 | -0.023165 | 0.74874
-0.01675 | 0.69849 | -0.0377 | 0.8392 | -0.023667 | 0.76884 | -0.016835 | 0.69849 | -0.02433333 | 0.77387 | -0.02267 | 0.74372
-0.01635 | 0.69347 | -0.0366 | 0.83417 | -0.023 | 0.76382 | -0.016165 | 0.68844 | -0.02367 | 0.76884 | -0.022165 | 0.73869
-0.01595 | 0.68844 | -0.0349 | 0.82412 | -0.022333 | 0.75879 | -0.0155 | 0.67839 | -0.023165 | 0.76382 | -0.02167 | 0.73367
-0.01555 | 0.68342 | -0.0336 | 0.8191 | -0.0218335 | 0.75377 | -0.015 | 0.67337 | -0.02267 | 0.75879 | -0.02133 | 0.72864
-0.0151 | 0.67839 | -0.03315 | 0.81407 | -0.021333 | 0.74874 | -0.01467 | 0.66834 | -0.022165 | 0.75377 | -0.020835 | 0.72362
-0.01485 | 0.67337 | -0.031866667 | 0.80905 | -0.0208335 | 0.74372 | -0.014165 | 0.65829 | -0.02167 | 0.74874 | -0.020165 | 0.71859
-0.0146 | 0.66834 | -0.03128 | 0.80402 | -0.02 | 0.73367 | -0.0135 | 0.64824 | -0.021165 | 0.74372 | -0.01967 | 0.71357
-0.0141 | 0.66332 | -0.030333333 | 0.79899 | -0.0191665 | 0.72362 | -0.012835 | 0.63819 | -0.02067 | 0.73869 | -0.01933 | 0.70854
-0.0135 | 0.65327 | -0.02964 | 0.79397 | -0.018667 | 0.71859 | -0.012165 | 0.62814 | -0.020165 | 0.73367 | -0.018835 | 0.70352
-0.0132 | 0.64824 | -0.0288 | 0.78894 | -0.0181665 | 0.71357 | -0.01167 | 0.61809 | -0.01967 | 0.72864 | -0.01833 | 0.69849
-0.01285 | 0.64322 | -0.0281 | 0.78392 | -0.017667 | 0.70854 | -0.01133 | 0.61307 | -0.019165 | 0.72362 | -0.017835 | 0.69347
-0.0123 | 0.63317 | -0.0274 | 0.77889 | -0.0171665 | 0.70352 | -0.011 | 0.60804 | -0.01867 | 0.71859 | -0.017165 | 0.68342
-0.01175 | 0.62312 | -0.0267 | 0.77387 | -0.0165 | 0.69347 | -0.0105 | 0.59799 | -0.018165 | 0.71357 | -0.01633333 | 0.67337
-0.0114 | 0.61809 | -0.0262 | 0.76884 | -0.016 | 0.68844 | -0.01 | 0.58794 | -0.01767 | 0.70854 | -0.0155 | 0.66332
-0.01115 | 0.61307 | -0.0256 | 0.76382 | -0.015667 | 0.68342 | -0.0095 | 0.57789 | -0.01733 | 0.70352 | -0.014835 | 0.65327
-0.0107 | 0.60302 | -0.0248 | 0.75879 | -0.015333 | 0.67839 | -0.009 | 0.56784 | -0.017 | 0.69849 | -0.014165 | 0.64322
-0.0104 | 0.59799 | -0.02424 | 0.75377 | -0.015 | 0.67337 | -0.00867 | 0.55779 | -0.0165 | 0.69347 | -0.0135 | 0.63317
-0.01015 | 0.59296 | -0.0236 | 0.74874 | -0.014667 | 0.66834 | -0.00833 | 0.54774 | -0.016 | 0.68844 | -0.013 | 0.62312
-0.00975 | 0.58291 | -0.023 | 0.74372 | -0.014333 | 0.66332 | -0.008 | 0.53769 | -0.01567 | 0.68342 | -0.01267 | 0.61809
-0.00945 | 0.57789 | -0.0224 | 0.73869 | -0.014 | 0.65829 | -0.00767 | 0.53266 | -0.01533 | 0.67839 | -0.01233 | 0.61307
-0.0092 | 0.57286 | -0.0219 | 0.73367 | -0.013667 | 0.65327 | -0.00733 | 0.52764 | -0.015 | 0.67337 | -0.011835 | 0.60302
-0.0088 | 0.56281 | -0.0214 | 0.72864 | -0.013333 | 0.64824 | -0.007 | 0.51759 | -0.01467 | 0.66834 | -0.011165 | 0.59296
-0.00835 | 0.55276 | -0.0209 | 0.72362 | -0.013 | 0.64322 | -0.00667 | 0.50754 | -0.014165 | 0.66332 | -0.01067 | 0.58291
-0.008 | 0.54271 | -0.0204 | 0.71859 | -0.012667 | 0.63819 | -0.00633 | 0.49749 | -0.0135 | 0.65327 | -0.010165 | 0.57286
-0.0078 | 0.53769 | -0.0199 | 0.71357 | -0.012333 | 0.63317 | -0.006 | 0.48241 | -0.012835 | 0.64322 | -0.00967 | 0.56281
-0.0076 | 0.53266 | -0.019 | 0.70352 | -0.012 | 0.62814 | -0.00567 | 0.46734 | -0.012165 | 0.63317 | -0.00933 | 0.55276
-0.0074 | 0.52764 | -0.018 | 0.69347 | -0.011667 | 0.61809 | -0.00533 | 0.45729 | -0.01167 | 0.62312 | -0.009 | 0.54271
-0.0072 | 0.52261 | -0.0171 | 0.68342 | -0.0111665 | 0.61307 | -0.005 | 0.44724 | -0.01133 | 0.61809 | -0.00867 | 0.53769
-0.0069 | 0.51256 | -0.0164 | 0.67337 | -0.010667 | 0.60302 | -0.00467 | 0.43719 | -0.011 | 0.61307 | -0.00833 | 0.53266
-0.00655 | 0.50251 | -0.016 | 0.66834 | -0.010333 | 0.59799 | -0.00433 | 0.42714 | -0.0105 | 0.60302 | -0.008 | 0.52261
-0.00625 | 0.49246 | -0.0155 | 0.66332 | -0.01 | 0.58794 | -0.004 | 0.40704 | -0.01 | 0.59296 | -0.00767 | 0.51256
-0.0061 | 0.48744 | -0.015 | 0.65829 | -0.009667 | 0.58291 | -0.00367 | 0.39698 | -0.0095 | 0.58291 | -0.00733 | 0.50251
-0.0059 | 0.48241 | -0.0147 | 0.65327 | -0.009333 | 0.57789 | -0.00333 | 0.37688 | -0.009 | 0.57286 | -0.007 | 0.49246
-0.0056 | 0.47236 | -0.0144 | 0.64824 | -0.009 | 0.56784 | -0.003 | 0.36683 | -0.00867 | 0.56281 | -0.00667 | 0.48241
-0.00535 | 0.46231 | -0.014 | 0.64322 | -0.008667 | 0.56281 | -0.00267 | 0.34673 | -0.00833 | 0.55779 | -0.00633 | 0.47236
-0.0051 | 0.45226 | -0.0134 | 0.63317 | -0.008333 | 0.55276 | -0.00233 | 0.32663 | -0.008 | 0.54774 | -0.006 | 0.46231
-0.0048 | 0.44221 | -0.013 | 0.62814 | -0.008 | 0.54774 | -0.002 | 0.30653 | -0.00767 | 0.54271 | -0.00567 | 0.45226
-0.00455 | 0.43216 | -0.0127 | 0.62312 | -0.007667 | 0.53769 | -0.00167 | 0.28643 | -0.00733 | 0.53266 | -0.00533 | 0.43719
-0.00435 | 0.42211 | -0.0122 | 0.61307 | -0.007333 | 0.52764 | -0.00133 | 0.26633 | -0.007 | 0.52261 | -0.005 | 0.42714
-0.0041 | 0.41206 | -0.0116 | 0.60302 | -0.007 | 0.52261 | -0.001 | 0.23618 | -0.00667 | 0.51256 | -0.00467 | 0.41206
-0.00385 | 0.40201 | -0.0111 | 0.59296 | -0.006667 | 0.50754 | -0.00067 | 0.20603 | -0.00633 | 0.50251 | -0.00433 | 0.39698
-0.00365 | 0.39196 | -0.0108 | 0.58794 | -0.006333 | 0.49749 | -0.00033 | 0.18593 | -0.006 | 0.49246 | -0.004 | 0.38693
-0.00345 | 0.38191 | -0.0105 | 0.58291 | -0.006 | 0.49246 | 0 | 0.15075 | -0.00567 | 0.48744 | -0.00367 | 0.37186
-0.00325 | 0.37186 | -0.0102 | 0.57789 | -0.005667 | 0.48241 | 0.00033 | 0.12563 | -0.00533 | 0.47739 | -0.00333 | 0.35176
-0.00305 | 0.36181 | -0.0099 | 0.57286 | -0.005333 | 0.46734 | 0.00067 | 0.11558 | -0.005 | 0.46231 | -0.003 | 0.33668
-0.00285 | 0.35176 | -0.0095 | 0.56281 | -0.005 | 0.45729 | 0.0015 | 0.10553 | -0.00467 | 0.44724 | -0.00267 | 0.31658
-0.0027 | 0.34171 | -0.0091 | 0.55276 | -0.004667 | 0.44724 | 0.003833 | 0.095477 | -0.00433 | 0.43719 | -0.00233 | 0.29648
-0.0026 | 0.33668 | -0.0087 | 0.54271 | -0.004333 | 0.43216 | 0.005835 | 0.090452 | -0.004 | 0.42714 | -0.002 | 0.27638
-0.0025 | 0.33166 | -0.0084 | 0.53769 | -0.004 | 0.41709 | 0.00920389 | 0.085427 | -0.00367 | 0.41206 | -0.00167 | 0.25628
-0.00235 | 0.32161 | -0.0082 | 0.53266 | -0.003667 | 0.40201 | 0.01323714 | 0.080402 | -0.00333 | 0.39698 | -0.00133 | 0.23116
-0.0022 | 0.31156 | -0.008 | 0.52764 | -0.003333 | 0.39196 | 0.018 | 0.075377 | -0.003 | 0.38191 | -0.001 | 0.20603
-0.0021 | 0.30653 | -0.0078 | 0.52261 | -0.003 | 0.37186 | 0.02644862 | 0.070352 | -0.00267 | 0.36181 | -0.00067 | 0.1809
-0.002 | 0.30151 | -0.0076 | 0.51759 | -0.002667 | 0.35678 | 0.03707389 | 0.065327 | -0.00233 | 0.35176 | -0.00033 | 0.15578
-0.0019 | 0.29146 | -0.0074 | 0.51256 | -0.002333 | 0.33668 | 0.04787563 | 0.060302 | -0.002 | 0.33166 | 0 | 0.13568
-0.00175 | 0.28141 | -0.0072 | 0.50754 | -0.002 | 0.32161 | 0.05319152 | 0.055276 | -0.00167 | 0.31156 | 0.00033 | 0.13065
-0.0016 | 0.27136 | -0.007 | 0.50251 | -0.001667 | 0.29648 | 0.06817942 | 0.050251 | -0.00133 | 0.29146 | 0.000835 | 0.12563
-0.00145 | 0.26131 | -0.0067 | 0.49246 | -0.001333 | 0.27638 | 0.086216491 | 0.045226 | -0.001 | 0.27136 | 0.0025 | 0.1206
-0.0013 | 0.25126 | -0.0064 | 0.48241 | -0.001 | 0.25628 | 0.103657649 | 0.040201 | -0.00067 | 0.24623 | 0.00433333 | 0.11558
-0.0012 | 0.24121 | -0.0062 | 0.47739 | -0.000667 | 0.23116 | 0.120556962 | 0.035176 | -0.00033 | 0.21608 | 0.00783333 | 0.11055
-0.0011 | 0.23116 | -0.006 | 0.47236 | -0.000333 | 0.20101 | 0.150567558 | 0.030151 | 0 | 0.19095 | 0.01410526 | 0.10553
-0.001 | 0.22111 | -0.0057 | 0.46231 | 0 | 0.17085 | 0.158666652 | 0.025126 | 0.00033 | 0.1608 | 0.01833375 | 0.1005
-0.0009 | 0.21608 | -0.0054 | 0.45226 | 0.000333 | 0.1407 | 0.1783708976 | 0.020101 | 0.00067 | 0.1407 | 0.0283864 | 0.095477
-0.0008 | 0.21106 | -0.0052 | 0.44221 | 0.000667 | 0.1206 | 0.1796667 | 0.015075 | 0.001 | 0.12563 | 0.04156941 | 0.090452
-0.0007 | 0.20101 | -0.005 | 0.43216 | 0.001 | 0.10553 | 0.1917407778 | 0.01005 | 0.00133 | 0.1206 | 0.05170051 | 0.085427
-0.0006 | 0.19095 | -0.0048 | 0.42714 | 0.0015 | 0.095477 |  |  | 0.001835 | 0.11558 | 0.07033346 | 0.080402
-0.0005 | 0.1809 | -0.0046 | 0.41709 | 0.0025 | 0.085427 |  |  | 0.0035 | 0.11055 | 0.08074425 | 0.075377
-0.0004 | 0.17085 | -0.0044 | 0.41206 | 0.003666667 | 0.080402 |  |  | 0.005 | 0.10553 | 0.10817722 | 0.070352
-0.0003 | 0.1608 | -0.0042 | 0.40704 | 0.005166667 | 0.075377 |  |  | 0.00833316 | 0.1005 | 0.12786657 | 0.065327
-0.0002 | 0.15075 | -0.004 | 0.39698 | 0.007 | 0.070352 |  |  | 0.012732 | 0.095477 | 0.15379528 | 0.060302
-0.0001 | 0.1407 | -0.0038 | 0.38693 | 0.009166625 | 0.065327 |  |  | 0.01843781 | 0.090452 | 0.18375708 | 0.055276
0 | 0.13065 | -0.0036 | 0.37688 | 0.013166688 | 0.060302 |  |  | 0.02845545 | 0.085427 | 0.21264374 | 0.050251
0.0001 | 0.1206 | -0.0034 | 0.36683 | 0.01658325 | 0.055276 |  |  | 0.03076885 | 0.080402 | 0.25531101 | 0.045226
0.00025 | 0.11055 | -0.0032 | 0.35678 | 0.021 | 0.050251 |  |  | 0.04675806 | 0.075377 | 0.29604585 | 0.040201
0.0004 | 0.1005 | -0.003 | 0.34673 | 0.026296333 | 0.045226 |  |  | 0.06437091 | 0.070352 | 0.33434229 | 0.035176
0.00055 | 0.090452 | -0.0028 | 0.33668 | 0.037591955 | 0.040201 |  |  | 0.07940241 | 0.065327 | 0.406194047 | 0.030151
0.00085 | 0.080402 | -0.0026 | 0.32663 | 0.048533326 | 0.035176 |  |  | 0.08697306 | 0.060302 | 0.448849072 | 0.025126
0.00125 | 0.070352 | -0.0024 | 0.31658 | 0.05044445 | 0.030151 |  |  | 0.1146601 | 0.055276 | 0.4967019118 | 0.020101
0.0015 | 0.065327 | -0.0022 | 0.30151 | 0.0569166644 | 0.020101 |  |  | 0.13955156 | 0.050251 | 0.521851922 | 0.015075
0.0019 | 0.060302 | -0.002 | 0.28643 |  |  |  |  | 0.15974486 | 0.045226 | 0.53477781 | 0.01005
0.0023 | 0.055276 | -0.0018 | 0.27638 |  |  |  |  | 0.19761251 | 0.040201
0.00285 | 0.050251 | -0.0016 | 0.26633 |  |  |  |  | 0.22969434 | 0.035176
0.0035 | 0.045226 | -0.0014 | 0.25126 |  |  |  |  | 0.287360848 | 0.030151
0.00435 | 0.040201 | -0.0012 | 0.23618 |  |  |  |  | 0.300915507 | 0.025126
0.0053 | 0.035176 | -0.001 | 0.21608 |  |  |  |  | 0.3380408051 | 0.020101
0.0058866667 | 0.030151 | -0.0008 | 0.20603 |  |  |  |  | 0.3613335 | 0.015075
0.00685 | 0.025126 | -0.0006 | 0.18593
0.00738181818 | 0.020101 | -0.0004 | 0.16583
|  | -0.0002 | 0.15075
|  | 0 | 0.13568
|  | 0.0002 | 0.11558
|  | 0.0004 | 0.10553
|  | 0.0006 | 0.095477
|  | 0.0009 | 0.085427
|  | 0.0012 | 0.080402
|  | 0.0017 | 0.075377
|  | 0.002466667 | 0.070352
|  | 0.00316 | 0.065327
|  | 0.004872727 | 0.060302
|  | 0.0052 | 0.055276
|  | 0.0079 | 0.050251
|  | 0.01 | 0.045226
|  | 0.014715 | 0.040201
|  | 0.0186923077 | 0.035176
|  | 0.0222545455 | 0.030151
|  | 0.0239555556 | 0.025126
|  | 0.0266 | 0.020101