## PS16 in DOP
Mp = 16MDa polystyrene (PS16) in pure solvent, dioctyl phthalate (DOP)
M | 16000000
| 0ppm | 5ppm | 10ppm | 20ppm | 50ppm | 100ppm | 200ppm
| PS16 | PS16 | PS16 | PS16 | PS16 | PS16 | PS16
Shear Rate | Viscosity | Viscosity | Viscosity | Viscosity | Viscosity | Viscosity | Viscosity
[1/s] | [Pa s] | [Pa s] | [Pa s] | [Pa s] | [Pa s] | [Pa s] | [Pa s]
2 | 0.05645 | 0.0567 | 0.05725 | 0.0569 | 0.0572 | 0.0573 | 0.05995
2.94 | 0.0564 | 0.0569 | 0.05745 | 0.0566 | 0.05695 | 0.05735 | 0.0595
4.31 | 0.0564 | 0.05695 | 0.05705 | 0.0567 | 0.05665 | 0.0573 | 0.0595
6.32 | 0.05635 | 0.05675 | 0.05695 | 0.0566 | 0.0567 | 0.0572 | 0.05915
9.28 | 0.0562 | 0.05655 | 0.05695 | 0.05645 | 0.0569 | 0.05715 | 0.05915
13.6 | 0.0562 | 0.05645 | 0.05695 | 0.05655 | 0.05685 | 0.05715 | 0.0588
20 | 0.05615 | 0.05645 | 0.0569 | 0.05655 | 0.05695 | 0.05705 | 0.05865
29.4 | 0.0562 | 0.05625 | 0.05685 | 0.0565 | 0.0566 | 0.0571 | 0.05855
43.1 | 0.05605 | 0.0561 | 0.05685 | 0.05645 | 0.0566 | 0.0571 | 0.0584
63.2 | 0.05615 | 0.05605 | 0.0568 | 0.05645 | 0.0566 | 0.05715 | 0.0584
92.8 | 0.0559 | 0.056 | 0.0567 | 0.05645 | 0.05665 | 0.0571 | 0.05835
136 | 0.0559 | 0.056 | 0.0567 | 0.0565 | 0.0567 | 0.0572 | 0.0585
200 | 0.0559 | 0.056 | 0.0567 | 0.0565 | 0.05675 | 0.0573 | 0.0588
AVG | 0.05617308 | 0.05639615 | 0.05693077 | 0.05655385 | 0.05677692 | 0.05718846 | 0.0589
wppm |  | 5 | 10 | 20 | 50 | 100 | 200
c (g/m^3) |  | 3.125e-07 | 6.25e-07 | 1.25e-06 | 3.125e-06 | 6.25e-06 | 1.25e-05
sub |  | 0.0002230769 | 0.0007576923 | 0.0003807692 | 0.0006038462 | 0.001015385 | 0.002726923
eta* |  | 0.0007942485 | 0.001343518 | 0.0003344143 | 0.0002135473 | 0.0001788376 | 0.0002384155
K | 8e-08
a | 0.5
[eta] | 0.00032
M | 7000000
PS7 | wppm | 200 | 500 | 1000
| visc | 0.05796923 | 0.06191923 | 0.06857308
| sub | 0.001796154 | 0.005746154 | 0.0124
|  | 0.0001598768 | 0.0002037782 | 0.0002178084
[eta] | 0.0002116601

## PS16 in 200ppmPS7
Mp = 16MDa polystyrene (PS16) in 200ppm PS7 in DOP
| 0ppm | 5ppm | 10ppm | 20ppm | 50ppm | 100ppm | 200ppm
| PS16 | PS16 | PS16 | PS16 | PS16 | PS16 | PS16
Shear Rate | Viscosity | Viscosity | Viscosity | Viscosity | Viscosity | Viscosity | Viscosity
[1/s] | [Pa s] | [Pa s] | [Pa s] | [Pa s] | [Pa s] | [Pa s] | [Pa s]
2 | 0.0584 | 0.05915 | 0.05885 | 0.0595 | 0.05955 | 0.0598 | 0.062
2.94 | 0.05825 | 0.05855 | 0.0587 | 0.0591 | 0.05945 | 0.0598 | 0.06225
4.31 | 0.0583 | 0.05845 | 0.0587 | 0.05895 | 0.0592 | 0.0598 | 0.0621
6.32 | 0.058 | 0.0585 | 0.0587 | 0.0589 | 0.05865 | 0.05975 | 0.0618
9.28 | 0.0581 | 0.0585 | 0.0587 | 0.05885 | 0.0592 | 0.0597 | 0.06185
13.6 | 0.058 | 0.0585 | 0.05865 | 0.0589 | 0.05895 | 0.0596 | 0.0615
20 | 0.05795 | 0.0581 | 0.05845 | 0.0589 | 0.0586 | 0.0596 | 0.06125
29.4 | 0.0579 | 0.0582 | 0.05855 | 0.05895 | 0.0585 | 0.05945 | 0.0611
43.1 | 0.05785 | 0.0581 | 0.05845 | 0.05875 | 0.05845 | 0.05935 | 0.0609
63.2 | 0.0578 | 0.05805 | 0.05835 | 0.05875 | 0.0583 | 0.05925 | 0.06085
92.8 | 0.0577 | 0.0581 | 0.0582 | 0.0586 | 0.05825 | 0.05925 | 0.0608
136 | 0.0577 | 0.0578 | 0.0582 | 0.05855 | 0.0583 | 0.05925 | 0.0608
200 | 0.05765 | 0.0578 | 0.0582 | 0.05855 | 0.0583 | 0.05925 | 0.061
0.05796923

## PS16 in 500ppmPS7
Mp = 16MDa polystyrene (PS16) in 500ppm PS7 in DOP
| 0ppm | 5ppm | 10ppm | 20ppm | 50ppm | 100ppm | 200ppm
| PS16 | PS16 | PS16 | PS16 | PS16 | PS16 | PS16
Shear Rate | Viscosity | Viscosity | Viscosity | Viscosity | Viscosity | Viscosity | Viscosity
[1/s] | [Pa s] | [Pa s] | [Pa s] | [Pa s] | [Pa s] | [Pa s] | [Pa s]
2 | 0.06225 | 0.06225 | 0.0631 | 0.0624 | 0.0631 | 0.06325 | 0.0649
2.94 | 0.06225 | 0.0621 | 0.06275 | 0.0622 | 0.06315 | 0.0633 | 0.06515
4.31 | 0.0621 | 0.062 | 0.0624 | 0.06285 | 0.06315 | 0.0632 | 0.06515
6.32 | 0.0619 | 0.062 | 0.06265 | 0.06225 | 0.06315 | 0.0632 | 0.0651
9.28 | 0.06295 | 0.06195 | 0.0629 | 0.062 | 0.06315 | 0.0633 | 0.06495
13.6 | 0.06195 | 0.0619 | 0.0626 | 0.0621 | 0.0632 | 0.06315 | 0.0648
20 | 0.062 | 0.06185 | 0.06235 | 0.06185 | 0.0632 | 0.0631 | 0.0647
29.4 | 0.0619 | 0.0618 | 0.0623 | 0.06185 | 0.06305 | 0.063 | 0.06455
43.1 | 0.0618 | 0.06175 | 0.0623 | 0.0617 | 0.0625 | 0.0629 | 0.0644
63.2 | 0.06165 | 0.06155 | 0.062 | 0.06145 | 0.06245 | 0.0628 | 0.0642
92.8 | 0.0615 | 0.06145 | 0.06215 | 0.06125 | 0.062 | 0.0626 | 0.06405
136 | 0.0614 | 0.06135 | 0.0618 | 0.06115 | 0.0619 | 0.0625 | 0.06395
200 | 0.0613 | 0.0612 | 0.0616 | 0.0611 | 0.0618 | 0.0625
0.06191923

## PS16 in 1000ppmPS7
Mp = 16MDa polystyrene (PS16) in 1000ppm PS7 in DOP
| 0ppm | 5ppm | 10ppm | 20ppm | 50ppm | 100ppm | 200ppm
| PS16 | PS16 | PS16 | PS16 | PS16 | PS16 | PS16
Shear Rate | Viscosity | Viscosity | Viscosity | Viscosity | Viscosity | Viscosity | Viscosity
[1/s] | [Pa s] | [Pa s] | [Pa s] | [Pa s] | [Pa s] | [Pa s] | [Pa s]
2 | 0.06895 | 0.0696 | 0.07065 | 0.0687 | 0.0693 | 0.0699 | 0.0721 | 0.01592692
2.94 | 0.06905 | 0.0696 | 0.06895 | 0.06855 | 0.06895 | 0.0703 | 0.07205
4.31 | 0.06905 | 0.06915 | 0.06905 | 0.06835 | 0.06895 | 0.07 | 0.0719
6.32 | 0.069 | 0.06895 | 0.06885 | 0.0684 | 0.0691 | 0.06985 | 0.07185
9.28 | 0.06895 | 0.0692 | 0.0692 | 0.0683 | 0.069 | 0.06985 | 0.07185
13.6 | 0.06925 | 0.0687 | 0.0684 | 0.0682 | 0.06885 | 0.06975 | 0.07135
20 | 0.0688 | 0.06875 | 0.0683 | 0.06805 | 0.06875 | 0.06975 | 0.07115
29.4 | 0.0687 | 0.0684 | 0.06805 | 0.06795 | 0.06855 | 0.06945 | 0.07095
43.1 | 0.0684 | 0.0681 | 0.06785 | 0.06775 | 0.06835 | 0.06915 | 0.0706
63.2 | 0.0682 | 0.0677 | 0.0676 | 0.0675 | 0.06805 | 0.06885 | 0.0702
92.8 | 0.0679 | 0.0676 | 0.0673 | 0.0672 | 0.06775 | 0.0686 | 0.06985
136 | 0.06765 | 0.0672 | 0.0671 | 0.067 | 0.06755 | 0.0684 | 0.06965
200 | 0.06755 | 0.0671 | 0.067 | 0.0669 | 0.0675 | 0.06835
0.06857308